## 4S1P
Isc [mA] | 467.533021 | FABRICANTE
Imp [mA] | 459.34665 | DHV
Vmp [V] | 9.818219
Voc [V] | 10.999874
alpha | 0.8925756
beta | 0.9824903
Vn(V) | In(A)
-0.102809738 | 0.467533021
1.288668 | 0.466123287
2.680876 | 0.466288209
4.072101 | 0.466061002
5.463859 | 0.464352979
6.855506 | 0.466092172
8.246983 | 0.465258653
8.443458 | 0.466589954
8.639343 | 0.466683215
8.836267 | 0.466533947
9.032713 | 0.469773148
9.228823 | 0.46365609
9.425494 | 0.464729344
9.622025 | 0.45954891
9.818219 | 0.45934665
10.014918 | 0.446767395
10.212263 | 0.411969246
10.40812 | 0.335649194
10.604875 | 0.220862738
10.802108 | 0.083216727
10.999874 | 0.001542026

## CTJ30
Isc [mA] | 473 | FABRICANTE
Imp [mA] | 454 | CESI
Vmp [V] | 2.31
Voc [V] | 2.61
alpha | 0.8850575
beta | 0.9598309
V | I
0.00872093 | 0.475694
0.0218023 | 0.475694
0.0348837 | 0.474537
0.056686 | 0.475694
0.0784884 | 0.480324
0.130814 | 0.472222
0.152616 | 0.475694
0.161337 | 0.475694
0.200581 | 0.478009
0.218023 | 0.482639
0.239826 | 0.476852
0.265988 | 0.478009
0.300872 | 0.481481
0.309593 | 0.478009
0.327035 | 0.475694
0.357558 | 0.476852
0.37064 | 0.472222
0.375 | 0.471065
0.440407 | 0.480324
0.453488 | 0.476852
0.497093 | 0.475694
0.527616 | 0.475694
0.545058 | 0.474537
0.56686 | 0.474537
0.619186 | 0.475694
0.627907 | 0.474537
0.693314 | 0.475694
0.697674 | 0.480324
0.710756 | 0.480324
0.736919 | 0.476852
0.75 | 0.481481
0.776163 | 0.472222
0.784884 | 0.471065
0.789244 | 0.472222
0.806686 | 0.471065
0.828488 | 0.471065
0.837209 | 0.471065
0.84593 | 0.469907
0.867733 | 0.472222
0.898256 | 0.478009
0.9375 | 0.474537
0.989826 | 0.474537
0.998547 | 0.476852
1.02471 | 0.480324
1.05523 | 0.471065
1.09448 | 0.476852
1.1032 | 0.475694
1.11628 | 0.471065
1.1686 | 0.471065
1.1686 | 0.472222
1.17297 | 0.474537
1.19041 | 0.475694
1.23401 | 0.474537
1.25145 | 0.476852
1.27326 | 0.475694
1.3125 | 0.475694
1.3125 | 0.475694
1.38663 | 0.466435
1.40843 | 0.474537
1.47384 | 0.469907
1.49128 | 0.471065
1.5436 | 0.474537
1.5436 | 0.474537
1.56977 | 0.474537
1.63081 | 0.474537
1.7311 | 0.472222
1.76599 | 0.474537
1.80523 | 0.469907
1.86628 | 0.467593
1.88372 | 0.472222
1.90552 | 0.472222
1.92297 | 0.469907
1.99273 | 0.472222
2.02326 | 0.469907
2.1061 | 0.469907
2.14535 | 0.465278
2.16715 | 0.467593
2.18895 | 0.46412
2.21948 | 0.467593
2.22384 | 0.46412
2.24128 | 0.466435
2.24128 | 0.459491
2.28052 | 0.460648
2.2936 | 0.457176
2.32849 | 0.460648
2.33285 | 0.449074
2.35901 | 0.451389
2.37209 | 0.444444
2.38953 | 0.435185
2.41134 | 0.418981
2.41134 | 0.414352
2.42878 | 0.40625
2.42442 | 0.396991
2.45058 | 0.386574
2.4593 | 0.380787
2.46366 | 0.365741
2.46366 | 0.361111
2.4811 | 0.350694
2.48983 | 0.336806
2.50291 | 0.321759
2.50727 | 0.306713
2.52471 | 0.296296
2.52471 | 0.287037
2.52907 | 0.274306
2.52907 | 0.268519
2.54651 | 0.259259
2.54215 | 0.238426
2.55087 | 0.22338
2.55087 | 0.216435
2.56395 | 0.204861
2.55959 | 0.196759
2.56395 | 0.185185
2.57703 | 0.165509
2.59448 | 0.152778
2.5814 | 0.143519
2.59884 | 0.130787
2.59012 | 0.12037
2.59884 | 0.112269
2.6032 | 0.106481
2.59884 | 0.0868056
2.6032 | 0.0706019
2.60756 | 0.0590278
2.62064 | 0.0462963
2.6032 | 0.03125
2.63808 | 0.0162037
2.625 | 0.0115741
2.625 | 0.00578704

## MLU
Isc [mA] | 8890 | FABRICANTE
Imp [mA] | 8180 | Mitsubishi
Vmp [V] | 31.2
Voc [V] | 37.8
alpha | 0.8253968
beta | 0.920135
V | I
0.0589102 | 9.00103
0.589102 | 9.00103
1.73785 | 8.98043
2.12077 | 8.98043
2.68041 | 8.97013
3.2106 | 8.97013
3.91753 | 8.98043
4.62445 | 8.97013
5.39028 | 8.97013
5.92047 | 8.97013
6.59794 | 8.97013
7.03976 | 8.97013
7.77614 | 8.94954
8.24742 | 8.95984
9.27835 | 8.97013
9.98527 | 8.95984
10.6038 | 8.95984
11.458 | 8.95984
12.106 | 8.94954
13.0781 | 8.94954
13.8733 | 8.94954
14.8454 | 8.91864
15.9941 | 8.92894
16.8189 | 8.90834
17.4374 | 8.90834
17.9381 | 8.88774
18.6451 | 8.90834
19.5582 | 8.88774
20.3829 | 8.88774
21.2077 | 8.86715
22.4742 | 8.86715
23.6819 | 8.83625
24.5655 | 8.81565
25.4197 | 8.78476
26.3034 | 8.76416
27.0987 | 8.74356
27.6289 | 8.72297
28.3063 | 8.64058
29.1016 | 8.55819
29.6318 | 8.52729
29.8969 | 8.4758
30.1915 | 8.41401
30.5449 | 8.36251
30.6922 | 8.30072
30.8395 | 8.25953
31.1635 | 8.16684
31.4875 | 8.08445
31.6642 | 8.03296
31.8115 | 7.97116
32.0177 | 7.89907
32.1944 | 7.82698
32.43 | 7.75489
32.5773 | 7.65191
32.7246 | 7.53862
32.7835 | 7.48713
33.0191 | 7.31205
33.2253 | 7.17817
33.4315 | 7.00309
33.6377 | 6.9001
33.785 | 6.75592
33.9323 | 6.57055
33.9912 | 6.42636
34.109 | 6.26159
34.1973 | 6.1483
34.3741 | 5.93203
34.5214 | 5.80844
34.6392 | 5.58187
34.7275 | 5.44799
34.8454 | 5.33471
34.9926 | 5.09784
34.9926 | 5.04634
35.1105 | 4.91246
35.1694 | 4.72709
35.2577 | 4.6138
35.2577 | 4.6138
35.405 | 4.34604
35.5523 | 4.10917
35.5817 | 3.8414
35.729 | 3.51184
35.8763 | 3.21318
35.9941 | 2.90422
36.1119 | 2.47168
36.2003 | 2.3069
36.1119 | 2.10093
36.2592 | 1.99794
36.2887 | 1.84346
36.377 | 1.64779
36.4654 | 1.43151
36.4948 | 1.24614
36.5538 | 1.01957
36.6421 | 0.854789
36.6421 | 0.69001
36.6716 | 0.473738
36.8189 | 0.205973
36.8778 | 0.102987
36.8778 | 0.0205973

## Resumen
| 4S1P | CTJ30 | MLU
Isc [A] | 0.467533021 | 0.473 | 8.89
Imp [A] | 0.45934665 | 0.454 | 8.18
Vmp [V] | 9.818219 | 2.31 | 31.2
Voc [V] | 10.999874 | 2.61 | 37.8
alpha | 0.8925756 | 0.8850575 | 0.8253968
betha | 0.9824903 | 0.9598309 | 0.920135

## 4S4P
Temp(ºC) | Irrad(W/m^2)
24.209136 | 1367
Vn(V) | In(A)
-0.105783853 | 1.967047
1.255542 | 1.966797
2.617374 | 1.966049
3.980861 | 1.970784
5.340364 | 1.968573
6.700848 | 1.964429
8.063522 | 1.955301
8.254584 | 1.956671
8.446374 | 1.943554
8.637632 | 1.945735
8.829423 | 1.936919
9.021129 | 1.937853
9.212498 | 1.938787
9.404009 | 1.925546
9.595884 | 1.878997
9.788012 | 1.770916
9.980364 | 1.520884
10.172435 | 1.186202
10.364282 | 0.752129736
10.556466 | 0.297181984
10.749715 | 0.010511741

## 7S1P
Temp(ºC) | Irrad(W/m^2)
22.566659 | 1367
Vn(V) | In(A)
-0.103427327 | 0.463904981
2.267521 | 0.462890611
4.637629 | 0.462977705
7.007735 | 0.460824452
9.379528 | 0.461412673
11.749633 | 0.460161886
14.11918 | 0.457103508
14.469193 | 0.457339898
14.815838 | 0.456593446
15.165013 | 0.456882854
15.514466 | 0.45571247
15.861955 | 0.455765489
16.211409 | 0.454875661
16.558614 | 0.452293382
16.90807 | 0.445065347
17.25668 | 0.415976693
17.602207 | 0.341445618
17.941547 | 0.204461843
18.298025 | 0.094495577
18.65169 | 0.00584516
19.000294 | 0.001305663

## 8S5P
Temp(ºC) | Irrad(W/m^2)
23.2292 | 1367
Vn(V) | In(A)
-0.107924966 | 2.33133
2.60069 | 2.325472
5.30622 | 2.317277
8.011465 | 2.319708
10.720638 | 2.314691
13.425043 | 2.299019
16.132532 | 2.296309
16.586685 | 2.290577
17.039986 | 2.299644
17.495264 | 2.299082
17.949974 | 2.293785
18.404402 | 2.285623
18.857432 | 2.247175
19.314665 | 2.120525
19.770781 | 1.867004
20.225211 | 1.493313
20.679636 | 0.990758191
21.128458 | 0.389780617
21.589622 | 0.23751879
22.046577 | 0.002722524
22.500163 | 0.000541753534